## Tabelle1
Material | T | mu | mu_err | sigma | sigma_err | Energie | Aufl. | Rückr. | Abweichung
133Ba | 25 | 596.44 | 0.38 | 124.27 | 0.95 | 356 | 54.59628472 | 369.5026 | 3.654% | Irgendwas zwischen 0.276 und 0.384, stärkste linie 0.3560
22Na(e+) | 25 | 980.82 | 3.81 | 105.91 | 1.58 | 511 | 46.53007576 | 538.3745 | 5.085%
137Cs | 25 | 1150.15 | 0.36 | 106.32 | 1.02 | 661.7 | 46.71020352 | 612.7673004 | -7.986%
22Na | 25 | 2587.19 | 4.26 | 252.35 | 39.66 | 1247.6 | 110.8664396 | 1244.111 | -0.2805%
60Co | 25 | 2633.7 | 5.18 | 775.49 | 520.36 | 1253 | 340.7007 | 1264.544 | 0.9129% | Irgendwas zwischen 1173 und 1333
Eichung aus Gnuplot
m | y0
0.439336 | 107.465
Material | T | mu | mu_err | sigma | sigma_err | Energie | Aufl. | Rückr. | Abweichung
133Ba | -25 | 674 | 0.38 | 111.7 | 1.19 | 356 | 43.7661823 | 361.205306 | 1.441%
22Na(e+) | -25 | 1201.03 | 0.76 | 107.3 | 1.76 | 511 | 42.0421787 | 567.7057 | 9.989%
137Cs | -25 | 1270.03 | 0.44 | 107.56 | 1.8 | 661.7 | 42.14405164 | 594.7412 | -11.26%
22Na | -25 | 2862.65 | 3.76 | 121.08 | 12.28 | 1247.6 | 47.44144452 | 1218.76 | -2.366%
60Co | -25 | 2832.36 | 7.36 | 143.95 | 11.46 | 1173 | 56.40234505 | 1206.892 | 2.808%
|  | 3100.52 | 4.78 | 103.06 | 24.36 | 1333 | 40.38086614 | 1311.962 | -1.604%
Eichung aus Gnuplot
m | y0
0.391819 | 97.1193